## Chineese panel 50x50
Lamp 60 W halogeen
Distance (cm) | 1 | 2 | 3 | Light Intensity (Lux) | Temperature
50 | 26.04 | 26.71 | 26.08 | 577 | 22/23
30 | 6.489 | 6.389 | 6.481 | 2460 | 23
10 | 3.034 | 3.093 | 3.124 | 5790 | 25
1 | 1.332 | 1.357 | 1.356 | 9550 | 42
Lamp 120 W halogeen
Distance (cm) | 1 | 2 | 3
50 | 17.09 | 18.051 | 17.64 | 1179 | 23
30 | 6.703 | 6.766 | 6.694 | 2496 | 25
10 | 1.156 | 2.716 | 2.706 | 8760 | 35
Lamp 150W White
Distance (cm) | 1 | 2 | 3 | Light Intensity (Lux)
50 | 17.72 | 17.87 | 18.15 | 1027 | 26
30 | 7.846 | 7.795 | 7.843 | 2046 | 25
10 | 1.002 | 0.9503 | 1.029 | 9860 | 37
Lamp 150W Red
Distance (cm) | 1 | 2 | 3
50 | 9.276 | 9.615 | 9.496 | 821 | 31
30 | 1.79 | 1.803 | 2.048 | 2652 | 37
10 | 0.7548 | 0.7074 | 0.74 | 10550 | 66
Current temp: no light | 22

## Digikey combi
Lamp 60 W halogeen
Distance (cm) | 1 | 2 | 3
50 | 50.1 | 49.75 | 49.24
30 | 8.585 | 9.008 | 8.684
10 | 2.764 | 2.756 | 2.75
Lamp 120 W halogeen
Distance (cm) | 1 | 2 | 3
50 | 17.05 | 17.13 | 16.81
30 | 6.137 | 6.177 | 6.328
10 | 0.8086 | 0.8198 | 0.8358
Lamp 150W White
Distance (cm) | 1 | 2 | 3
50 | 10.01 | 10.3 | 10.15
30 | 2.947 | 2.923 | 2.89
10 | 0.4943 | 0.512 | 0.5132
Lamp 150W Red
Distance (cm) | 1 | 2 | 3
50 | 7.815 | 7.712 | 7.368
30 | 1.648 | 1.613 | 1.635
10 | 0.5793 | 0.5637 | 0.5474
OLD
Lamp 60 W halogeen
Distance (cm) | 1 | 2 | 3
50 | 66.29 | 52.61 | 67.66
30 | 15.91 | 19.15 | 19.02
10 | 3.738 | 4.021 | 4.114
Lamp 120 W halogeen
Distance (cm) | 1 | 2 | 3
50 | 21.2 | 19.33 | 19.72
30 | 17.15 | 19.98 | 18.25
10 | 1.385 | 1.408 | 1.357
Lamp 150W White
Distance (cm) | 1 | 2 | 3
50
30
10 | 0.5054 | 2.183 | 4.876
Lamp 150W Red
Distance (cm) | 1 | 2 | 3
50
30
10

## Nuna Solar
Lamp 60 W halogeen
Distance (cm) | 1 | 2 | 3
50 | 52.07 | 53.84 | 54.09
30 | 11.25 | 11.6 | 11.73
10 | 2.836 | 2.749 | 2.846
Lamp 120 W halogeen
Distance (cm) | 1 | 2 | 3
50 | 11.82 | 12.21 | 12.24
30 | 4.055 | 4.049 | 4.265
10 | 1.616 | 1.615 | 1.6
Lamp 150W White
Distance (cm) | 1 | 2 | 3
50 | 22.36 | 22.2 | 24.74
30 | 9.602 | 10.07 | 9.958
10 | 0.7703 | 0.7737 | 0.7738
Lamp 150W Red
Distance (cm) | 1 | 2 | 3
50 | 46.53 | 47.63 | 46.71
30 | 10.1 | 10.3 | 10.09
10 | 1.605 | 1.858 | 1.852 | n